## Data
paper_id | year | material | tc_text_human | tc_human_from_plot | human_comment
0102313_0102313v3 | 2001 | MgB2 | 38.4 | 38 | Only plot and well readable
0408334_0408334v1 | 2004 | La1.7Dy0.3Ca0.6Ba2Cu4.6Oz | 66 | 65 | NA
0408334_0408334v1 | 2004 | La1.6Dy0.4Ca0.8Ba2Cu4.8Oz | Not written | 75 | NA
0408334_0408334v1 | 2004 | La1.5Dy0.5Ca1Ba2Cu5Oz | 75 | 76 | NA
0701183_0701183v1 | 2007 | RuSr2GdCu2O8 | 35 | 45 | NA
0701183_0701183v1 | 2007 | Ru0.95Rh0.05Sr2GdCu2O8 | Not written | 35 | NA
0801.2629_0801.2629v2 | 2008 | MgB2 | 38 | 40 | NA
0801.2629_0801.2629v2 | 2008 | Mg0.96Al0.04B2 | Not written | 34.5 | NA
0801.2629_0801.2629v2 | 2008 | Mg0.9Al0.1B2 | 34 | 40 | NA
0801.2629_0801.2629v2 | 2008 | Mg0.8Al0.2B2 | 30 | 35 | NA
0801.2629_0801.2629v2 | 2008 | Mg0.6Al0.4B2 | 7 | 16 | NA
0803.4384_0803.4384v1 | 2008 | NdO0.88F0.12FeAs | Not written | 45 | NA
0803.4384_0803.4384v1 | 2008 | NdO0.84F0.16FeAs | Not written | 45 | NA
0803.4384_0803.4384v1 | 2008 | NdO0.92F0.08FeAs (x=0.08) | Not written | 30 | NA
0804.0835_0804.0835v2 | 2008 | GdO0.85F0.15FeAs | Not written | 20 | NA
0804.0835_0804.0835v2 | 2008 | GdO0.83F0.17FeAs | 36.6 | 30 | NA
0810.3569_0810.3569v2 | 2008 | LaFeAsO0.96F0.04 | 16.3 | 18 | Text in a list
0810.3569_0810.3569v2 | 2008 | LaFeAsO0.93F0.07 | 22.5 | 25 | NA
0810.3569_0810.3569v2 | 2008 | LaFeAsO0.89F0.11 | 22.5 | 28 | NA
0810.3569_0810.3569v2 | 2008 | LaFeAsO0.86F0.14 | 12.5 | 18 | NA
0811.0761_0811.0761v3 | 2008 | Sr0.5Sm0.5FeAsF | 53.5 | 56 | NA
0811.1147_0811.1147v2 | 2008 | CaFe0.9Co0.1AsF | Not written | 25 | NA
0811.1147_0811.1147v2 | 2008 | CaFe0.85Co0.15AsF | Not written | 25 | NA
0811.1147_0811.1147v2 | 2008 | CaFe0.8Co0.2AsF | Not written | 20 | NA
0811.1147_0811.1147v2 | 2008 | CaFe0.74Co0.26AsF | Not written | 2 | NA
0811.1147_0811.1147v2 | 2008 | CaFe0.95Ni0.05AsF | 12 | 15 | NA
0811.1147_0811.1147v2 | 2008 | CaFe0.9Ni0.1AsF | Not written | 10 | NA
0811.1147_0811.1147v2 | 2008 | CaFe0.85Ni0.15AsF | Not written | 5 | NA
0811.1147_0811.1147v2 | 2008 | CaFe0.93Co0.07AsF | Not written | 6
0904.0824_0904.0824v4 | 2009 | Fe1.03Te0.63Se0.37 | 14.8-1.3 | 14 | NA
0904.0824_0904.0824v4 | 2009 | Fe1.11Te0.64Se0.36 | 11.6-5.2 | 10 | NA
1106.4208_1106.4208v1 | 2011 | Ca0.8La0.2Fe2As2 | 42.7 | 40 | NA
1106.4208_1106.4208v1 | 2011 | Ca0.8Ce0.2Fe2As2 | 43 | 40 | NA
1106.4208_1106.4208v1 | 2011 | Ca0.9La0.1Fe2As2 | 10 | 6 | NA
1106.4208_1106.4208v1 | 2011 | Ca0.85Pr0.15Fe2As2 | 43.5 | 40 | NA
1106.4208_1106.4208v1 | 2011 | Ca0.925Pr0.075Fe2As2 (x=0.075) | Not written | 10 | NA
1308.3766_1308.3766v2 | 2013 | Ta2Pd0.97S5 | 5.8 | 6.5 | NA
1308.3766_1308.3766v2 | 2013 | Ta2Pd0.92S5 | 5.4 | 5 | NA
1601.01564_1601.01564v2 | 2016 | Pd0.02HoTe3 | 2 | 2 | NA
1601.01564_1601.01564v2 | 2016 | Pd0.04HoTe3 | 2.8 | 2.6 | NA
1705.06905_1705.06905v1 | 2017 | Ba(Fe_{0.932}Rh_{0.068})_{2}As_{2} | 23.3 | 23.7 | NA
1705.06905_1705.06905v1 | 2017 | Ba(Fe0.932Rh0.068)2As2_pristine | 23.3 | 23.7 | NA
1705.06905_1705.06905v1 | 2017 | Ba(Fe0.893Rh0.107)2As2_pristine | 13.7 | 14.5 | NA
1901.04662_1901.04662v1 | 2019 | WP | 0.84 | 1 | Only written WP crystal in paper
1901.08633_1901.08633v1 | 2019 | Re0.88Mo0.12 | 7.45 | 8 | Very difficult to read
1901.08633_1901.08633v1 | 2019 | Re0.80Mo0.20 | 9.02 | 8 | Very difficult to read
1901.08633_1901.08633v1 | 2019 | Re0.77Mo0.23 | 9.43 | 8 | Very difficult to read
1901.08633_1901.08633v1 | 2019 | Re0.65Mo0.35 | 6.3 | 7 | Very difficult to read
1901.08633_1901.08633v1 | 2019 | Re0.60Mo0.40 | 6.07 | 7 | Very difficult to read
1901.08633_1901.08633v1 | 2019 | Re0.40Mo0.60 | 13 | 13 | Very difficult to read
1901.08633_1901.08633v1 | 2019 | Re0.35Mo0.65 | 12.05 | 12 | Very difficult to read
1901.08633_1901.08633v1 | 2019 | Re0.25Mo0.75 | 10.3 | 10 | Not in text but in table
1901.08633_1901.08633v1 | 2019 | Re0.77Mo0.23 (NC, dashed-dotted) | 8.65 | 8 | NA
1901.08633_1901.08633v1 | 2019 | Re0.82Mo0.18 | Not written | 8 | Not in text but in table
1901.08633_1901.08633v1 | 2019 | Re0.77Mo0.23 (NC) | 8.65 | 8 | NA
1901.08633_1901.08633v1 | 2019 | Re0.75Mo0.25 | Not written | 10 | Not in text but in table
1901.08633_1901.08633v1 | 2019 | Re0.77Mo0.23 (C) | 9.43 | 10 | NA
2203.05278_2203.05278v1 | 2022 | W-C_SampleB | 4.17 | 4 | NA
2203.05278_2203.05278v1 | 2022 | W-C_SampleA | 4.29 | 4.5 | NA
2408.15902_2408.15902v2 | 2024 | (Cu,C)Ba2Ca2Cu3O9±δ on LaMnO3 |  | 112 | Difficult to see
2408.15902_2408.15902v2 | 2024 | (Cu,C)Ba2Ca2Cu3O9±δ on CeO2 |  | 110 | Difficult to see