## Chen_2021_Figure2
| Anna |  | Mathilde |  | Faris |  | Diff
black | 107.0262541 | 0.02429782237 | 107.5471698 | 0.02353322331 | 107.384615 | 0.02355554 | 0.5209157 | -0.00076459906
| 110.3386171 | 0.01930579389 | 110.1886792 | 0.020404902 | 110.153846 | 0.02027574 | -0.1499379 | 0.00109910811
| 117.1011557 | 0.8256923082 | 117.3584906 | 0.8324419968 | 117.274725 | 0.84252228 | 0.2573349 | 0.0067496886
| 124.7372365 | 1.372143034 | 125.5345912 | 1.413977432 | 125.318681 | 1.40876064 | 0.7973547 | 0.041834398
| 121.7328251 | 4.215249429 | 122.3899371 | 4.426064099 | 125.384615 | 2.40655255 | 0.657112 | 0.21081467
| 125.1825146 | 2.290642869 | 125.5345912 | 2.401767553 | 122.285714 | 4.47881156 | 0.3520766 | 0.111124684
| 141.1561349 | 7.086166814 | 141.6352201 | 7.217837157 | 141.538462 | 7.33020768 | 0.4790852 | 0.131670343
red | 107.1191013 | 0.396198623 | 107.4213836 | 0.4163600256 | 107.384615 | 0.41553217 | 0.3022823 | 0.0201614026
| 109.7377834 | 0.2414126701 | 110.3144654 | 0.2401767553 | 110.021978 | 0.24324645 | 0.576682 | -0.001235915
| 117.0311557 | 3.240797655 | 117.3584906 | 3.194660991 | 117.274725 | 3.31841144 | 0.3273349 | -0.046136664
| 121.972478 | 3.906318978 | 122.5157233 | 4.079617716 | 122.285714 | 4.20006309 | 0.5432453 | 0.173298738
| 125.1241812 | 7.15844647 | 125.2830189 | 6.008430776 | 125.318681 | 5.79149516 | 0.1588377 | -1.150015694
| 125.1377923 | 5.487204201 | 125.5345912 | 6.92959678 | 125.450549 | 7.02282147 | 0.3967989 | 1.442392579
| 141.6159963 | 8.897213693 | 141.6352201 | 9.79829346 | 141.67033 | 9.89347447 | 0.0192238 | 0.901079767
| 154.1863508 | 2.045251442 | 154.3396226 | 2.353322331 | 151.956044 | 1.40876064 | 0.1532718 | 0.308070889
| 152.0907246 | 1.226429003 | 152.0754717 | 1.357511017 | 154.197802 | 2.40655255 | -0.0152529 | 0.131082014
[7 empty] | 0.3360228125 | 0.1425766 | Average
[7 empty] | 0.3397057 | 0.076479541 | Median
[7 empty] | 0.7973547 | 1.442392579 | Maximum

## Chen_2021_Figure3
| Anna |  | Mathilde |  | Diff
order_in | 1.131083329 | 7.916171507 | 1.087121212 | 7.973154362 | -0.043962117 | 0.056982855
| 1.392993298 | 4.721799686 | 1.377840909 | 4.711409396 | -0.015152389 | -0.01039029
| 1.46091648 | 3.527974521 | 1.455492424 | 3.563758389 | -0.005424056 | 0.035783868
order_out | 1.135100062 | 11.28017303 | 1.087121212 | 11.45637584 | -0.04797885 | 0.17620281
| 1.391781148 | 9.085325854 | 1.377840909 | 9.181208054 | -0.013940239 | 0.0958822
| 1.461035319 | 3.982530779 | 1.456439394 | 3.986577181 | -0.004595925 | 0.004046402
size_in | 1.353819461 | 7.881874792 | 1.336174242 | 7.993288591 | -0.138850714 | 4.500395118
| 1.417340876 | 4.85128583 | 1.40530303 | 4.852348993 | -0.012037846 | 0.001063163
| 1.475024956 | 3.492893473 | 1.476325758 | 3.503355705 | 0.122506297 | -4.378519087
size_out | 1.072367733 | 11.32901554 | 1.023674242 | 11.47651007 | -0.366785424 | 7.445849805
| 1.292964776 | 9.112706184 | 1.268939394 | 9.241610738 | -0.024025382 | 0.128904554
| 1.390459666 | 4.030660265 | 1.378787879 | 4.006711409 | 0.306420146 | -7.322304131
[5 empty] | -0.02031887 | 0.06115811 | Average
[5 empty] | -0.014546314 | 0.0463833615 | Median
[5 empty] | 0.306420146 | 7.445849805 | Maximum

## Chen_2021_Figure6A
| Anna |  | Mathilde |  | Diff
red | 7.305033677 | 1.389002037 | 7.315508021 | 1.382524272 | 0.01047434 | -0.006477765
| 7.003821598 | 1.49490835 | 7.001782531 | 1.510679612 | -0.002039067 | 0.015771262
| 5.264437783 | 0.5987780041 | 5.204991087 | 0.6019417476 | -0.059446696 | 0.003163743
| 4.40150423 | 0.199592668 | 4.406417112 | 0.1941747573 | 0.004912882 | -0.0054179107
| 2.71026797 | 0.08961303462 | 2.595365419 | 0.0854368932 | -0.114902551 | -0.00417614142
| 1.287840301 | 0.0366598778 | 1.297682709 | 0.03495145631 | 0.009842408 | -0.00170842149
| 0.8837730841 | 0.008146639511 | 0.8270944742 | 0.01165048544 | -0.0566786099 | 0.003503845929
blue | 0.4142581447 | 1.348268839 | 0.385026738 | 1.374757282 | -0.0292314067 | 0.026488443
| 0.7417103366 | 1.490835031 | 0.6987522282 | 1.506796117 | -0.0429581084 | 0.015961086
| 1.144709642 | 0.5906313646 | 1.098039216 | 0.586407767 | -0.046670426 | -0.0042235976
| 2.723906726 | 0.1792260692 | 2.795008913 | 0.186407767 | 0.071102187 | 0.0071816978
| 5.452329191 | 0.05702647658 | 5.333333333 | 0.07766990291 | -0.118995858 | 0.02064342633
| 6.022227816 | 0.01629327902 | 5.989304813 | 0.03106796117 | -0.032923 | 0.01477468215
| 7.670350962 | 0.004073319756 | 7.614973262 | 0.007766990291 | -0.0553777 | 0.003693670535
[5 empty] | -0.03306369 | 0.006369859 | Average
[5 empty] | -0.0379405557 | 0.003598758232 | Median
[5 empty] | 0.071102187 | 0.026488443 | Maximum

## Chen_2021_Figure8
| Anna |  | Mathilde |  | Diff
K-Ru_MgO | 521.8051118 | 5.40501052 | 500.3370787 | 6.422018349 | -21.4680331 | 1.017007829
| 547.5239617 | 9.018740747 | 528.2022472 | 9.480122324 | -19.3217145 | 0.461381577
| 571.0063898 | 14.87213954 | 554.2696629 | 15.59633028 | -16.7367269 | 0.72419074
| 596.1661342 | 22.7551365 | 581.2359551 | 23.54740061 | -14.9301791 | 0.79226411
| 621.3258786 | 36.12593834 | 608.2022472 | 37.0030581 | -13.1236314 | 0.87711976
| 648.1629393 | 53.96536274 | 633.3707865 | 54.12844037 | -14.7921528 | 0.1630776
| 672.7635783 | 76.28022806 | 661.2359551 | 76.45259939 | -11.5276232 | 0.1723713
| 697.9233227 | 95.13883477 | 689.1011236 | 95.71865443 | -8.8221991 | 0.57981966
Li2NH | 697.9233227 | -0.5928725421 | 687.3033708 | 0.6116207951 | -10.6199519 | 1.204493
| 723.0830671 | -0.433452817 | 715.1685393 | 0.3058103976 | -7.9145278 | 0.7392632146
| 747.1246006 | -0.2720849892 | 740.3370787 | 0.9174311927 | -6.7875219 | 1.189516
| 773.4025559 | -0.1146133666 | 767.3033708 | 1.834862385 | -6.0991851 | 1.949476
| 797.4440895 | 1.469518689 | 795.1685393 | 2.44648318 | -2.2755502 | 0.976964491
| 824.2811502 | 4.471544715 | 821.2359551 | 5.504587156 | -3.0451951 | 1.033042441
LiNH2-MgO | 496.6453674 | 2.400062339 | 473.3707865 | 2.44648318 | -23.2745809 | 0.046420841
| 521.8051118 | 6.014766617 | 500.3370787 | 6.422018349 | -21.4680331 | 0.407251732
| 547.5239617 | 13.49028546 | 527.3033708 | 14.67889908 | -20.2205909 | 1.18861362
| 571.0063898 | 26.86400945 | 554.2696629 | 28.13455657 | -16.7367269 | 1.27054712
| 597.284345 | 47.1434323 | 580.3370787 | 47.70642202 | -16.9472663 | 0.56298972
| 623.0031949 | 70.87911374 | 608.2022472 | 71.55963303 | -14.8009477 | 0.68051929
| 647.6038339 | 91.97446687 | 634.2696629 | 93.27217125 | -13.334171 | 1.29770438
| 672.7635783 | 99.6542118 | 662.1348315 | 100.3058104 | -10.6287468 | 0.6515986
Ru_CNTs | 570.4472843 | 5.320268059 | 554.2696629 | 6.422018349 | -16.1776214 | 1.10175029
| 596.1661342 | 16.25107146 | 580.3370787 | 17.43119266 | -15.8290555 | 1.1801212
| 623.0031949 | 31.65147147 | 607.3033708 | 32.72171254 | -15.6998241 | 1.07024107
| 646.485623 | 56.81381335 | 635.1685393 | 57.18654434 | -11.3170837 | 0.37273099
| 672.7635783 | 83.80055326 | 661.2359551 | 84.40366972 | -11.5276232 | 0.60311646
| 697.9233227 | 98.18761526 | 688.2022472 | 98.16513761 | -9.7210755 | -0.02247765
Ru_MgO | 520.686901 | -0.2840982883 | 501.2359551 | 0.6116207951 | -19.4509459 | 0.8957190834
| 547.5239617 | 0.07565131562 | 527.3033708 | 0.3058103976 | -20.2205909 | 0.2301591
| 572.1246006 | 0.6425491571 | 554.2696629 | 1.529051988 | -17.8549377 | 0.8865028309
| 597.284345 | 2.427985142 | 581.2359551 | 3.363914373 | -16.0483899 | 0.935929231
| 623.0031949 | 8.480739759 | 608.2022472 | 9.174311927 | -14.8009477 | 0.693572168
| 648.1629393 | 22.25804566 | 634.2696629 | 22.93577982 | -13.8932764 | 0.67773416
| 673.8817891 | 46.19697914 | 662.1348315 | 47.40061162 | -11.7469576 | 1.20363248
| 697.9233227 | 72.98436323 | 688.2022472 | 74.00611621 | -9.7210755 | 1.02175298
| 721.9648562 | 97.33272293 | 715.1685393 | 97.85932722 | -6.7963169 | 0.5266043
| 748.8019169 | 98.91198473 | 742.1348315 | 99.3883792 | -6.6670854 | 0.47639447
[5 empty] | -13.48284 | 0.7852399 | Average
[5 empty] | -14.3427146 | 0.7657636623 | Median
[5 empty] | -2.2755502 | 1.949476 | Maximum

## Sayas_2020_Figure4_A
| Anna |  | Mathilde |  | Diff
1bar | 250 | 2.389078498 | 249.4555354 | 1.62412993 | -0.5444646 | -0.764948568
| 300.7317073 | 8.393906601 | 300.0907441 | 8.584686775 | -0.6409632 | 0.190780174
| 350 | 27.71331058 | 350.1814882 | 27.14617169 | 0.1814882 | -0.56713889
| 399.7560976 | 60.54674103 | 399.7277677 | 61.02088167 | -0.0283299 | 0.47414064
| 449.5121951 | 89.4893865 | 449.2740472 | 90.48723898 | -0.2381479 | 0.99785248
| 499.7560976 | 98.97677516 | 498.8203267 | 100 | -0.9357709 | 1.02322484
| 551.9512195 | 98.42470657 | 549.4555354 | 100.2320186 | -2.495684 | 1.80731203
10bar | 250 | 0.3412969283 | 249.4555354 | 0 | -0.5444646 | -0.3412969283
| 300.7317073 | 0.8171147923 | 300.0907441 | 0.2320185615 | -0.6409632 | -0.5850962308
| 349.5121951 | 6.827270457 | 350.1814882 | 7.656612529 | 0.6692931 | 0.829342072
| 399.7560976 | 21.02455673 | 399.1833031 | 21.34570766 | -0.5727945 | 0.32115093
| 450.9756098 | 50.16798468 | 449.2740472 | 50.5800464 | -1.7015626 | 0.41206172
| 500.7317073 | 79.72496462 | 499.3647913 | 80.7424594 | -1.366916 | 1.01749478
| 551.9512195 | 92.0765837 | 550 | 93.27146172 | -1.951219 | 1.19487802
20bar | 250 | 0.9556313993 | 250 | 0.2320185615 | 0 | -0.7236128378
| 300.7317073 | 0.8171147923 | 299.0018149 | 0.464037123 | -1.7298924 | -0.3530776693
| 350.4878049 | 5.800715891 | 349.092559 | 5.800464037 | -1.395246 | -0.000251854
| 400.7317073 | 16.92632981 | 399.1833031 | 17.16937355 | -1.5484042 | 0.24304374
| 450.9756098 | 39.31474236 | 449.2740472 | 39.67517401 | -1.7015626 | 0.36043165
| 501.2195122 | 67.84649963 | 499.9092559 | 68.44547564 | -1.3102563 | 0.59897601
| 550.9756098 | 86.55023724 | 550 | 87.47099768 | -0.9756098 | 0.92076044
40bar | 250.9756098 | 0.3386331474 | 249.4555354 | -0.2320185615 | -1.5200744 | -0.5706517089
| 301.2195122 | -0.2081078831 | 299.5462795 | 0.2320185615 | -1.673233 | 0.4401264446
| 350.4878049 | 4.162490635 | 349.092559 | 4.408352668 | -1.395246 | 0.245862033
| 400.7317073 | 13.44510114 | 399.1833031 | 13.68909513 | -1.5484042 | 0.24399399
| 449.5121951 | 33.17539332 | 449.2740472 | 32.94663573 | -0.2381479 | -0.22875759
| 501.2195122 | 60.67926413 | 499.3647913 | 61.94895592 | -1.8547209 | 1.26969179
| 551.9512195 | 82.45201032 | 549.4555354 | 84.22273782 | -2.495684 | 1.7707275
[5 empty] | -1.078464 | 0.3652507 | Average
[5 empty] | -1.33858615 | 0.34079129 | Median
[5 empty] | 0.6692931 | 1.80731203 | Maximum

## Sayas_2020_Figure4_B
| Anna |  | Mathilde |  | Diff
400 | 0.9693053312 | 61.90187443 | 0.9466437177 | 61.97802198 | -0.0226616135 | 0.07614755
| 10.25848142 | 22.91355921 | 10.06884682 | 23.51648352 | -0.1896346 | 0.60292431
| 19.95153473 | 18.85011176 | 20.05163511 | 20 | 0.10010038 | 1.14988824
| 40.1453958 | 17.69624007 | 40.0172117 | 18.9010989 | -0.1281841 | 1.20485883
450 | 0.9693053312 | 90.25803882 | 1.032702238 | 90.54945055 | 0.0633969068 | 0.2914117
| 10.01615509 | 51.8901454 | 9.982788296 | 52.52747253 | -0.03336679 | 0.63732713
| 19.95153473 | 41.24737203 | 19.96557659 | 42.63736264 | 0.01404186 | 1.38999061
| 39.98384491 | 36.60300529 | 39.93115318 | 38.02197802 | -0.05269173 | 1.41897273
[5 empty] | -0.03112496 | 0.8464401 | Average
[5 empty] | -0.0280142 | 0.893607685 | Median
[5 empty] | 0.10010038 | 1.41897273 | Maximum

## Sayas_2020_Figure4_C
| Anna |  | Mathilde |  | Diff
1bar | 250.9771987 | -0.1249555197 | 250 | -0.0464037123 | -0.9771987 | 0.0785518074
| 298.3713355 | -0.01437056907 | 299.2779783 | 0.09280742459 | 0.9066428 | 0.107178
| 348.6970684 | 0.1818903457 | 350.7220217 | 0.2320185615 | 2.024953 | 0.0501282158
| 400.9771987 | 0.379246161 | 400 | 0.4176334107 | -0.9771987 | 0.0383872497
| 450.3257329 | 0.4909260121 | 450.9025271 | 0.464037123 | 0.5767942 | -0.0268888891
| 501.1400651 | 0.5193934251 | 500.7220217 | 0.6032482599 | -0.4180434 | 0.0838548348
| 550 | 0.5467659376 | 550 | 0.5568445476 | 0 | 0.01007861
10bar | 250.9771987 | -0.1249555197 | 250 | -0.0464037123 | -300.9771987 | -5.215566
| 299.8371336 | 0.1125010265 | 299.8194946 | 0 | -200.3433718 | -4.468425807
| 352.1172638 | 0.3518736485 | 350.1805054 | 0.4176334107 | -100.1452275 | -2.468251
| 401.465798 | 1.0938056 | 400 | 1.252900232 | -1.465798 | 0.159094632
| 450.3257329 | 2.885883995 | 450.3610108 | 2.83062645 | 98.243747 | 2.478753
| 500.1628664 | 4.468425807 | 500.1805054 | 4.454756381 | 200.3433718 | 4.342255
| 550.9771987 | 5.169162127 | 550.5415162 | 5.150812065 | 299.5643175 | 5.275768
20bar | 250.4885993 | -0.1252292448 | 250.5415162 | 0.0464037123 | -300.4356825 | -9.954691
| 300.8143322 | -0.01300194345 | 299.8194946 | 0.0464037123 | -200.3433718 | -7.615299
| 350.6514658 | 0.5611365067 | 350.7220217 | 0.6032482599 | -101.5581086 | -3.754319
| 400.9771987 | 1.80781759 | 400.5415162 | 1.948955916 | -0.4356825 | 0.141138326
| 452.2801303 | 4.357567131 | 450.9025271 | 4.408352668 | 100.2510613 | 3.847216
| 500.1628664 | 7.661703118 | 500.1805054 | 7.610208817 | 199.3661732 | 7.623211
| 550.9771987 | 10.0010949 | 550.5415162 | 9.837587007 | 300.0529169 | 9.962816
40 bar | 248.534202 | -0.1263241453 | 250 | -0.09280742459 | -301.9543974 | -19.12806
| 299.8371336 | -0.1816166206 | 299.8194946 | -0.0464037123 | -200.3433718 | -13.75853
| 349.6742671 | 0.938740317 | 349.6389892 | 0.9280742459 | -101.175343 | -6.411865
| 401.465798 | 3.110612323 | 400.5415162 | 3.062645012 | -0.9242818 | -0.047967311
| 450.8143322 | 7.339939233 | 450.9025271 | 7.285382831 | 101.22826 | 6.346642514
| 500.1628664 | 13.71212329 | 499.6389892 | 13.64269142 | 199.8018556 | 13.82431
| 551.9543974 | 19.0352558 | 550 | 18.74709977 | 301.465798 | 18.87342
[5 empty] | -0.3088709 | 0.01403364 | Average
[5 empty] | -0.4268629 | 0.0643400116 | Median
[5 empty] | 301.465798 | 18.87342 | Maximum

## Sayas_2020_Figure4_D
| Anna |  | Mathilde |  | Diff
1bar | 250 | -0.01398601399 | 250.5928854 | 0 | 0.5928854 | 0.01398601399
| 300.1655629 | 0.04195804196 | 298.0237154 | 0.0687960688 | -2.1418475 | 0.02683802684
| 349.3377483 | 0.01398601399 | 347.2332016 | 0.1375921376 | -2.1045467 | 0.1236061
| 400.9933775 | 0.1818181818 | 395.256917 | 0.2751842752 | -5.7364605 | 0.0933660934
| 449.6688742 | 0.2097902098 | 444.4664032 | 0.3783783784 | -5.202471 | 0.1685881686
| 500.3311258 | 0.2657342657 | 493.6758893 | 0.4127764128 | -6.6552365 | 0.1470421471
| 551.4900662 | 0.2657342657 | 542.2924901 | 0.4471744472 | -9.1975761 | 0.1814401815
10bar | 249.5033113 | -0.06993006993 | 250 | 0.0343980344 | 0.4966887 | 0.1043281
| 300.6622517 | -0.06993006993 | 298.6166008 | 0.0687960688 | -2.0456509 | 0.1387261
| 348.8410596 | 0.1538461538 | 346.6403162 | 0.2751842752 | -2.2007434 | 0.1213381214
| 399.0066225 | 0.7412587413 | 394.6640316 | 0.8255528256 | -4.3425909 | 0.0842940843
| 449.6688742 | 1.748251748 | 443.8735178 | 1.857493857 | -5.7953564 | 0.109242109
| 500.3311258 | 2.923076923 | 492.4901186 | 2.958230958 | -7.8410072 | 0.035154035
| 550 | 3.398601399 | 541.6996047 | 3.474201474 | -8.3003953 | 0.075600075
20bar | 249.5033113 | -0.06993006993 | 249.4071146 | 0.0343980344 | -0.0961967 | 0.1043281
| 300.6622517 | 0.01398601399 | 299.2094862 | 0 | -1.4527655 | -0.01398601399
| 349.8344371 | 0.4055944056 | 346.6403162 | 0.4815724816 | -3.1941209 | 0.075978076
| 399.0066225 | 1.188811189 | 394.6640316 | 1.272727273 | -4.3425909 | 0.083916084
| 449.6688742 | 2.839160839 | 444.4664032 | 2.923832924 | -5.202471 | 0.084672085
| 499.3377483 | 4.965034965 | 490.7114625 | 5.022113022 | -8.6262858 | 0.057078057
| 550.9933775 | 6.41958042 | 541.6996047 | 6.501228501 | -9.2937728 | 0.081648081
40 bar | 248.013245 | -0.06993006993 | 250.5928854 | 0 | 2.5796404 | 0.06993006993
| 299.1721854 | -0.2097902098 | 298.6166008 | -0.0343980344 | -0.5555846 | 0.1753921754
| 348.8410596 | 0.5734265734 | 347.2332016 | 0.6535626536 | -1.607858 | 0.0801360802
| 399.5033113 | 1.944055944 | 395.8498024 | 2.029484029 | -3.6535089 | 0.085428085
| 450.6622517 | 4.825174825 | 443.8735178 | 4.884520885 | -6.7887339 | 0.05934606
| 499.3377483 | 8.993006993 | 492.4901186 | 9.081081081 | -6.8476297 | 0.088074088
| 551.4900662 | 12.43356643 | 542.2924901 | 12.48648649 | -9.1975761 | 0.05292006
[5 empty] | -4.241206 | 0.08958609 | Average
[5 empty] | -4.3425909 | 0.08448308465 | Median
[5 empty] | 2.5796404 | 0.1814401815 | Maximum

## Sayas_2020_Figure5
| Anna |  | Mathilde |  | Diff
3Ru_10K_CaO | 248.0467854 | 0.03937007874 | 249.137931 | 0.04199475066 | 1.0911456 | 0.00262467192
| 298.9889917 | 0.157480315 | 298.9224138 | 0.1784776903 | -0.0665779 | 0.0209973753
| 350.8418699 | 0.5236220472 | 350.6465517 | 0.5459317585 | -0.1953182 | 0.0223097113
| 400.6708203 | 1.228346457 | 399.7844828 | 1.228346457 | -0.8863375 | 0
| 452.4692302 | 1.818897638 | 449.5689655 | 1.816272966 | -2.900265 | -0.002624672
3Ru_CaO | 248.5417782 | 0 | 249.137931 | 0.04199475066 | 0.5961528 | 0.04199475066
| 298.539867 | 0.007874015748 | 298.9224138 | 0.1784776903 | 0.3825468 | 0.1706037
| 351.4438881 | 0.04330708661 | 350.6465517 | 0.5459317585 | -0.7973364 | 0.5026247
| 400.9202278 | 0.2007874016 | 399.7844828 | 1.228346457 | -1.135745 | 1.027559
| 449.841373 | 0.6456692913 | 449.5689655 | 1.816272966 | -0.2724075 | 1.170604
[5 empty] | -0.4184142 | 0.2956693 | Average
[5 empty] | -0.2338629 | 0.03215223098 | Median
[5 empty] | 1.0911456 | 1.170604 | Maximum

## Sayas_2020_Figure6
| Anna |  | Mathilde |  | Diff
black | 100.1475279 | 98.08918646 | 99.60159363 | 98.79227053 | -0.54593427 | 0.70308407
| 90.19232573 | 90.59671623 | 90.03984064 | 91.54589372 | -0.15248509 | 0.94917749
| 60.93934703 | 55.13573636 | 60.75697211 | 54.58937198 | -0.18237492 | -0.54636438
| 49.45257529 | 43.93646462 | 49.00398406 | 44.68599034 | -0.44859123 | 0.74952572
| 39.52289927 | 37.72314754 | 38.84462151 | 36.47342995 | -0.67827776 | -1.24971759
| 40.35087719 | 39.95904086 | 39.84063745 | 40.33816425 | -0.51023974 | 0.37912339
| 36.03602589 | 36.36819492 | 35.65737052 | 37.19806763 | -0.37865537 | 0.82987271
| 29.50558214 | 32.70700744 | 29.48207171 | 33.33333333 | -0.02351043 | 0.62632589
| 25.19936204 | 30.03639792 | 25.09960159 | 30.6763285 | -0.09976045 | 0.63993058
| 24.85879242 | 27.47195763 | 24.50199203 | 27.77777778 | -0.35680039 | 0.30582015
| 27.5511305 | 27.01066814 | 27.09163347 | 27.0531401 | -0.45949703 | 0.04247196
| 22.34379398 | 21.92243036 | 22.11155378 | 22.46376812 | -0.2322402 | 0.54133776
| 21.21212121 | 20.83865221 | 21.11553785 | 21.01449275 | -0.09658336 | 0.17584054
| 19.44773516 | 18.41475924 | 18.52589641 | 18.11594203 | -0.92183875 | -0.29881721
| 16.42957919 | 14.85549312 | 16.13545817 | 15.70048309 | -0.29412102 | 0.84498997
| 17.22488038 | 13.94416944 | 17.33067729 | 14.73429952 | 0.1057969 | 0.79013008
| 10.09123745 | 7.940856243 | 9.760956175 | 7.971014493 | -0.330281275 | 0.03015825
| 8.452950558 | 10.90682561 | 8.565737052 | 10.86956522 | 0.112786494 | -0.03726039
| 6.517575132 | 5.497008196 | 6.175298805 | 4.589371981 | -0.342276327 | -0.907636215
| 2.073365231 | 3.25377219 | 3.187250996 | 3.381642512 | 1.113885765 | 0.127870322
| 0.956937799 | 4.025812219 | 1.394422311 | 3.381642512 | 0.437484512 | -0.644169707
| 0.253155301 | 0.6613729688 | 0 | 0.2415458937 | -0.253155301 | -0.4198270751
red | 6.874941364 | 12.47717324 | 7.190811223 | 12.73130161 | 0.315869859 | 0.25412837
| 13.80103929 | 17.36776654 | 14.07170373 | 17.65335024 | 0.27066444 | 0.2855837
| 16.52382963 | 20.83886694 | 16.7767229 | 21.13834927 | 0.25289327 | 0.29948233
| 20.96538137 | 26.37438119 | 21.18928541 | 26.69641022 | 0.22390404 | 0.32202903
| 32.60531007 | 31.57506671 | 32.75324235 | 31.94697125 | 0.14793228 | 0.37190454
| 39.34421616 | 39.13693422 | 39.44816479 | 39.54221914 | 0.1039486 | 0.40528492
| 50.06520311 | 49.08271474 | 50.09917776 | 49.56210385 | 0.03397465 | 0.47938911
| 61.70513181 | 53.47393928 | 61.6631347 | 53.97934012 | -0.04199711 | 0.50540084
| 67.83141008 | 66.00705084 | 67.74942782 | 66.54839912 | -0.08198226 | 0.5413483
| 80.39028051 | 79.47161611 | 80.22632873 | 80.0745516 | -0.1639518 | 0.6029355
| 5.263157895 | 10.91907049 | 5.179282869 | 10.86956522 | -0.083875026 | -0.04950527
| 4.739753205 | 8.956472871 | 4.183266932 | 8.212560386 | -0.556486273 | -0.743912485
[5 empty] | -0.1210522 | 0.2031157 | Average
[5 empty] | -0.12612277 | 0.31392459 | Median
[5 empty] | 1.113885765 | 0.94917749 | Maximum

## Sayas_2020_Figure3B
| Anna |  | Mathilde |  | Diff
3Ru_5K_CaO | 20.92105263 |  | 21.30177515 |  | 0.38072252
3Ru_10K_CaO | 61.57894737 |  | 60.59171598 |  | -0.98723139
3Ru_15K_CaO | 60.39473684 |  | 59.64497041 |  | -0.74976643
3Ru_CaO | 6.315789474 |  | 5.680473373 |  | -0.635316101
3Ru_5K_CaO | 251.3035458 | -1.309284689 | 250 | 0 | -1.3035458 | 1.309284689
| 300.0266448 | 0.4640295142 | 298.4615385 | 1.690821256 | -1.565106 | 1.226792
| 352.7710596 | 5.609346177 | 348.6538462 | 6.038647343 | -4.1172134 | 0.429301166
| 399.1453167 | 20.27546628 | 399.4230769 | 21.01449275 | 0.2777602 | 0.73902647
| 452.6644804 | 60.74933388 | 450.7692308 | 59.90338164 | -1.8952496 | -0.84595224
| 504.7940152 | 97.85611806 | 499.8076923 | 97.10144928 | -4.9863229 | -0.75466878
| 552.8714901 | 100.1889732 | 550 | 100.4830918 | -2.87149 | 0.2941186
3Ru_10K_CaO | 248.7210494 | 0.9288788686 | 248.8461538 | 2.173913043 | 0.1251044 | 1.245034
| 298.8706702 | 7.75158844 | 298.4615385 | 8.45410628 | -0.4091317 | 0.70251784
| 351.9225251 | 26.91617135 | 349.2307692 | 27.77777778 | -2.6917559 | 0.86160643
| 401.3711826 | 61.77495388 | 398.8461538 | 61.5942029 | -2.525029 | -0.18075098
| 452.0250051 | 91.58926009 | 449.6153846 | 91.54589372 | -2.40962 | -0.04336637
| 503.5396598 | 100.6575118 | 500.3846154 | 100.2415459 | -3.1550444 | -0.4159659
| 553.5663046 | 101.8725149 | 549.4230769 | 100.4830918 | -4.1432277 | -1.3894231
3Ru_15K_CaO | 251.3527362 | 0.9337979094 | 248.8461538 | 1.690821256 | -2.5065824 | 0.7570233466
| 301.502357 | 7.756507481 | 298.4615385 | 8.695652174 | -3.0408185 | 0.939144693
| 349.2539455 | 25.22894036 | 349.8076923 | 26.08695652 | 0.5537468 | 0.85801616
| 400.0061488 | 59.52941176 | 398.8461538 | 59.66183575 | -1.159995 | 0.13242399
| 453.3900389 | 93.83480221 | 449.0384615 | 93.71980676 | -4.3515774 | -0.1149955
| 503.5396598 | 100.6575118 | 499.2307692 | 100.9661836 | -4.3088906 | 0.3086718
| 550.9100225 | 100.7460545 | 549.4230769 | 100.4830918 | -1.4869456 | -0.2629627
3Ru_CaO | 251.3035458 | -1.309284689 | 249.4230769 | -0.2415458937 | -1.8804689 | 1.067739
| 301.317893 | -0.6550522648 | 299.6153846 | 0.4830917874 | -1.7025084 | 1.138144
| 350.0286944 | 0.5574912892 | 350.3846154 | 1.690821256 | 0.355921 | 1.13333
| 401.4572658 | 5.700348432 | 399.4230769 | 6.52173913 | -2.0341889 | 0.821390698
| 450.4632097 | 20.37138758 | 450.1923077 | 20.53140097 | -0.270902 | 0.16001339
| 501.3137938 | 59.15802419 | 500.9615385 | 58.93719807 | -0.3522553 | -0.22082612
| 552.2504612 | 101.8700553 | 550.5769231 | 100 | -1.673538 | -1.8700553
[5 empty] | -1.797515 | 0.2865933 | Average
[5 empty] | -1.68802325 | 0.368986483 | Median
[5 empty] | 0.5537468 | 1.309284689 | Maximum

## Sayas_2020_Figure3A
| Anna |  | Mathilde |  | Diff
1Ru-10K_CaO | 8.195121951 |  | 7.771428571 |  | -0.42369338
2Ru-10K_CaO | 39.41463415 |  | 38.85714286 |  | -0.55749129
3Ru-10K_CaO | 61.26829268 |  | 60.8 |  | -0.46829268
5Ru-10K_CaO | 53.46341463 |  | 53.02857143 |  | -0.4348432
7Ru-10K_CaO | 34.34146341 |  | 34.28571429 |  | -0.05574912
1Ru-10K_CaO | 249.5012088 | -0.4274798854 | 250 | -0.464037123 | 0.4987912 | -0.0365572376
| 298.2501817 | 0.7415638851 | 299.0601504 | 0.464037123 | 0.8099687 | -0.2775267621
| 345.3679639 | 1.634612132 | 349.8120301 | 1.856148492 | 4.4440662 | 0.22153636
| 402.8195346 | 8.555910951 | 398.3082707 | 7.656612529 | -4.5112639 | -0.899298422
| 450.1388907 | 24.3734513 | 449.6240602 | 24.12993039 | -0.5148305 | -0.24352091
| 498.885981 | 53.24281746 | 499.8120301 | 53.5962877 | 0.9260491 | 0.35347024
| 550.7956219 | 99.17223853 | 550 | 99.76798144 | -0.7956219 | 0.59574291
2Ru-10K_CaO | 249.7566385 | -0.2985074627 | 250 | 0.6960556845 | 0.2433615 | 0.9945631472
| 299.8219745 | 4.278606965 | 299.0601504 | 4.408352668 | -0.7618241 | 0.129745703
| 350.294911 | 15.02487562 | 348.6842105 | 14.84918794 | -1.6107005 | -0.17568768
| 396.7953238 | 38.26069494 | 398.8721805 | 38.28306265 | 2.0768567 | 0.02236771
| 448.8671102 | 73.53233831 | 449.6240602 | 73.54988399 | 0.75695 | 0.01754568
| 497.788767 | 93.03482587 | 499.8120301 | 93.03944316 | 2.0232631 | 0.00461729
| 546.8590781 | 100.199005 | 548.8721805 | 100.2320186 | 2.013102 | 0.0330136
3Ru-10K_CaO | 249.2507343 | 1.691542289 | 248.8721805 | 2.088167053 | -0.3785538 | 0.396624764
| 298.3282383 | 8.258706468 | 299.0601504 | 8.816705336 | 0.7319121 | 0.557998868
| 348.7028712 | 27.1641791 | 349.2481203 | 27.14617169 | 0.5452491 | -0.01800741
| 397.4494995 | 61.19402985 | 398.8721805 | 61.02088167 | 1.422681 | -0.17314818
| 446.7332015 | 90.64676617 | 449.0601504 | 90.02320186 | 2.3269489 | -0.62356431
| 496.7385962 | 100.199005 | 498.1203008 | 100.2320186 | 1.381705 | 0.0330136
| 547.3386082 | 100.39801 | 548.8721805 | 100 | 1.533572 | -0.39801
5Ru-10K_CaO | 248.7736019 | 1.293532338 | 248.8721805 | 1.392111369 | 0.0985786 | 0.098579031
| 298.8221543 | 7.263681592 | 298.4962406 | 6.960556845 | -0.3259137 | -0.303124747
| 348.2784871 | 22.3880597 | 348.6842105 | 22.50580046 | 0.4057234 | 0.11774076
| 397.5430079 | 53.43283582 | 398.3082707 | 53.13225058 | 0.7652628 | -0.3005852
| 446.7379968 | 90.24875622 | 449.0601504 | 90.71925754 | 2.3221536 | 0.47050132
| 495.7723431 | 100.39801 | 498.1203008 | 100.2320186 | 2.3479577 | -0.1659914
| 545.8904274 | 100.5970149 | 548.3082707 | 100.6960557 | 2.417843 | 0.0990408
7Ru-10K_CaO | 250.2337709 | 0.09950248756 | 249.4360902 | 0.2320185615 | -0.7976807 | 0.1325161
| 299.3496374 | 3.482587065 | 299.6240602 | 3.480278422 | 0.2744228 | -0.002308643
| 348.4079602 | 11.64179104 | 349.2481203 | 11.60092807 | 0.8401601 | -0.04086297
| 398.2718935 | 32.93532338 | 400 | 33.64269142 | 1.728107 | 0.70736804
| 447.9536055 | 69.35323383 | 449.6240602 | 69.83758701 | 1.6704547 | 0.48435318
| 497.7815741 | 93.6318408 | 499.2481203 | 93.27146172 | 1.466546 | -0.36037908
| 546.4155128 | 97.01492537 | 549.4360902 | 96.9837587 | 3.0205774 | -0.03116667
[5 empty] | 0.5834309 | 0.01896712 | Average
[5 empty] | 0.5452491 | 0.01995669 | Median
[5 empty] | 4.4440662 | 0.9945631472 | Maximum

## Itoh_2002_hydrogen_figure3
Mathilde
Fe/CeO2 | 422.8813559 | 0
| 472.8813559 | 2.857142857
| 522.8813559 | 16.25
| 572.8813559 | 34.64285714
| 622.8813559 | 50.17857143
| 672.8813559 | 63.92857143
| 722.8813559 | 75.17857143
| 772.8813559 | 93.57142857
| 822.8813559 | 100.1785714
Fe | 472.8813559 | 0
| 523.7288136 | -0.1785714286
| 572.8813559 | -0.1785714286
| 622.8813559 | 11.42857143
| 672.8813559 | 28.39285714
| 722.8813559 | 42.67857143
| 772.8813559 | 53.03571429
| 822.8813559 | 68.75
| 872.8813559 | 89.64285714
| 922.8813559 | 99.10714286

## Itoh_2002_hydrogen_figure4
Mathilde
Fe-SiO2 | 422.5442834 | -0.1872659176
| 473.4299517 | 0.1872659176
| 522.3832528 | 1.872659176
| 571.9806763 | 20.03745318
| 622.2222222 | 43.44569288
| 672.4637681 | 60.6741573
| 722.705314 | 77.52808989
| 772.3027375 | 97.00374532
Fe_Al2O3 | 423.1884058 | -0.1872659176
| 473.4299517 | 10.11235955
| 523.0273752 | 22.65917603
| 573.2689211 | 42.69662921
| 622.8663446 | 62.92134831
| 672.4637681 | 88.20224719
| 722.0611916 | 100
Fe-CeO2 | 472.7858293 | 0
| 523.0273752 | 17.0411985
| 572.6247987 | 42.88389513
| 622.8663446 | 62.92134831
| 672.4637681 | 76.77902622
| 722.0611916 | 87.82771536
| 772.9468599 | 100.1872659
Fe-SrO | 472.7858293 | 0
| 523.6714976 | -0.1872659176
| 572.6247987 | 2.808988764
| 622.8663446 | 42.88389513
| 672.4637681 | 60.6741573
| 722.0611916 | 78.65168539
| 772.3027375 | 100.1872659

## Itoh_2002_hydrogen_figure5
Mathilde
Fe/CeO2 | 423.3628319 | 0
| 472.920354 | 2.732240437
| 522.4778761 | 16.39344262
| 573.4513274 | 34.79052823
| 623.0088496 | 50.09107468
| 673.2743363 | 63.75227687
| 723.539823 | 74.68123862
| 772.3893805 | 92.89617486
| 824.0707965 | 100
Fe/CeO2-ZrO2 (30:1:5) | 422.6548673 | 1.821493625
| 472.920354 | 18.21493625
| 523.1858407 | 35.70127505
| 574.159292 | 49.36247723
| 623.7168142 | 64.29872495
| 672.5663717 | 95.99271403
| 698.7610619 | 99.81785064
| 724.2477876 | 100
| 773.0973451 | 99.81785064
Fe/ZrO2 | 473.6283186 | -0.1821493625
| 573.4513274 | 26.2295082
| 672.5663717 | 57.01275046
| 723.539823 | 69.21675774
| 773.8053097 | 99.45355191
Fe/CeO2-ZrO2 (10:1:1) | 472.920354 | 0.9107468124
| 419.8230088 | 0.9107468124
| 573.4513274 | 32.0582878
| 673.2743363 | 69.3989071
| 773.0973451 | 99.81785064

## Duan_2012_MCM_graphical_abstrac
Mathilde
0 | 64.35897436
0.3 | 69.19413919
0.5 | 72.05128205
0.6 | 77.25274725
0.7 | 82.82051282
0.8 | 79.3040293
0.9 | 75.42124542
1 | 61.79487179

## Duan_2012_MCM_figure6
Mathilde
triangle_filled | 399.463807 | 6.703910615
| 449.7319035 | 22.16014898
| 499.5978552 | 51.76908752
| 549.8659517 | 82.86778399
| 600.1340483 | 99.25512104
triangle_empty | 399.0616622 | 8.752327747
| 450.1340483 | 20.67039106
| 500 | 46.55493482
| 549.463807 | 79.32960894
| 599.7319035 | 96.83426443
triangle_filled_down | 399.0616622 | 4.841713222
| 450.536193 | 16.38733706
| 499.5978552 | 41.34078212
| 549.8659517 | 72.06703911
| 600.1340483 | 94.7858473
triangle_empty_down | 399.8659517 | 7.262569832
| 450.1340483 | 18.06331471
| 499.5978552 | 42.6443203
| 549.463807 | 76.90875233
| 599.7319035 | 95.34450652
square_filled | 399.463807 | 3.910614525
| 449.7319035 | 10.24208566
| 500.8042895 | 29.23649907
| 550.2680965 | 61.08007449
| 600.1340483 | 87.52327747
square_empty | 399.463807 | 4.841713222
| 449.7319035 | 14.15270019
| 500 | 37.4301676
| 549.463807 | 69.08752328
| 599.3297587 | 94.22718808

## Duan_2012_MCM_figure7
Mathilde
circle | 399.4023904 | 0.3696857671
| 449.6015936 | 4.066543438
| 499.8007968 | 14.23290203
| 549.6015936 | 38.44731978
| 599.8007968 | 73.93715342
triangle | 400.1992032 | 6.839186691
| 450 | 22.18114603
| 499.8007968 | 51.94085028
| 549.6015936 | 82.99445471
| 599.8007968 | 99.44547135

## Duan_2012_MCM_figure8
Mathilde
triangle | 20.02503129 | 21.31147541
| 80.10012516 | 22.04007286
| 140.175219 | 22.04007286
| 200.2503129 | 22.22222222
| 258.3229036 | 22.22222222
| 320.4005006 | 22.22222222
| 378.4730914 | 22.22222222
| 438.5481852 | 22.22222222
| 500.6257822 | 22.04007286
| 560.7008761 | 99.27140255
| 620.77597 | 99.08925319
| 678.8485607 | 99.08925319
| 738.9236546 | 99.27140255
| 798.9987484 | 99.08925319
| 859.0738423 | 99.08925319
| 919.1489362 | 99.08925319
| 979.22403 | 99.27140255
| 1039.299124 | 99.08925319
| 1101.376721 | 22.04007286
| 1159.449312 | 22.22222222
| 1219.524406 | 22.04007286
| 1277.596996 | 22.22222222
| 1343.679599 | 22.22222222
| 1397.747184 | 22.04007286
| 1459.824781 | 22.22222222
| 1521.902378 | 22.40437158

## Usman_2025_rare_a
Mathilde
blank | 718.9007881 | 60.64413163
| 805.5929504 | 94.24191022
| 200 | 0
| 230.8474576 | 0
| 261.6949153 | 0
| 290.1694915 | 0
| 321.0169492 | 0
| 354.2372881 | 0
| 380.3389831 | 0
| 411.1864407 | 0
| 439.6610169 | 0
| 470.5084746 | -0.4424778761
| 501.3559322 | 2.212389381
| 532.2033898 | 5.752212389
| 560.6779661 | 8.849557522
| 591.5254237 | 11.50442478
| 620 | 14.15929204
| 650.8474576 | 25.22123894
| 681.6949153 | 35.84070796
| 710.1694915 | 51.32743363
| 741.0169492 | 77.43362832
| 769.4915254 | 87.61061947
| 800.3389831 | 97.34513274
| 828.8135593 | 99.11504425
| 862.0338983 | 99.55752212
50% Ni/Al2O3 | 200 | 0.4424778761
| 233.220339 | 0
| 259.3220339 | 0
| 290.1694915 | 0
| 321.0169492 | 0
| 349.4915254 | 0
| 382.7118644 | 3.982300885
| 411.1864407 | 11.50442478
| 442.0338983 | 19.46902655
| 470.5084746 | 37.61061947
| 498.9830508 | 58.40707965
| 532.2033898 | 82.74336283
| 560.6779661 | 93.80530973
| 591.5254237 | 98.67256637
| 622.3728814 | 100.4424779
| 650.8474576 | 100.4424779
| 681.6949153 | 100
5% La/Ni/Al2O3 | 0.4424778761 | 202.3728814
| 0 | 228.4745763
| 0 | 261.6949153
| 0 | 292.5423729
| 0 | 323.3898305
| 0 | 349.4915254
| 3.982300885 | 380.3389831
| 11.50442478 | 411.1864407
| 19.46902655 | 439.6610169
| 37.61061947 | 470.5084746
| 58.40707965 | 501.3559322
| 82.74336283 | 532.2033898
| 93.80530973 | 560.6779661
| 98.67256637 | 589.1525424
| 100.4424779 | 620
| 100.4424779 | 648.4745763
| 100 | 679.3220339
5% Ce/Ni/Al2O3 | 200 | 0
| 233.220339 | 0
| 261.6949153 | 0
| 292.5423729 | 0
| 318.6440678 | 0
| 349.4915254 | 3.097345133
| 380.3389831 | 7.079646018
| 408.8135593 | 13.71681416
| 439.6610169 | 28.76106195
| 468.1355932 | 50.88495575
| 501.3559322 | 76.99115044
| 529.8305085 | 94.69026549
| 560.6779661 | 99.11504425
| 589.1525424 | 100
| 620 | 100
| 650.8474576 | 100.4424779
| 679.3220339 | 100.4424779
5% Nd/Ni/Al2O3 | 202.3728814 | 0
| 230.8474576 | 0
| 261.6949153 | 0
| 292.5423729 | 0
| 321.0169492 | 0.4424778761
| 349.4915254 | 3.097345133
| 380.3389831 | 7.522123894
| 411.1864407 | 16.37168142
| 442.0338983 | 23.45132743
| 470.5084746 | 45.57522124
| 501.3559322 | 65.48672566
| 529.8305085 | 84.07079646
| 560.6779661 | 94.69026549
| 591.5254237 | 99.11504425
| 620 | 100
| 650.8474576 | 100
| 676.9491525 | 100
5% Sm/Ni/Al2O3 | 202.3728814 | 0
| 230.8474576 | 0.4424778761
| 261.6949153 | 0
| 292.5423729 | 0
| 321.0169492 | 0
| 349.4915254 | 2.654867257
| 380.3389831 | 7.96460177
| 411.1864407 | 15.48672566
| 439.6610169 | 28.31858407
| 470.5084746 | 49.55752212
| 501.3559322 | 69.02654867
| 529.8305085 | 89.38053097
| 558.3050847 | 96.01769912
| 589.1525424 | 100
| 620 | 100.4424779
| 650.8474576 | 100.4424779
| 681.6949153 | 100.4424779

## Usman_2025_rare_b
Mathilde
20, 400 mL/gcat/h | 213.7704918 | -0.4048582996
| 257.3770492 | 0
| 298.6885246 | 0
| 342.295082 | 0
| 381.3114754 | 0
| 422.6229508 | 6.882591093
| 466.2295082 | 17.00404858
| 509.8360656 | 30.36437247
| 551.147541 | 50.60728745
| 592.4590164 | 76.11336032
| 633.7704918 | 89.06882591
| 677.3770492 | 97.9757085
| 718.6885246 | 99.1902834
| 762.295082 | 100
| 801.3114754 | 100
| 844.9180328 | 100
10, 200 mL/gcat/h | 213.7704918 | 0.4048582996
| 255.0819672 | 0.4048582996
| 298.6885246 | 0
| 340 | 0.4048582996
| 383.6065574 | 0
| 424.9180328 | 0
| 466.2295082 | 6.882591093
| 507.5409836 | 13.36032389
| 548.852459 | 27.53036437
| 592.4590164 | 44.93927126
| 633.7704918 | 68.01619433
| 677.3770492 | 86.63967611
| 718.6885246 | 96.7611336
| 762.295082 | 100
| 801.3114754 | 100.4048583
| 844.9180328 | 100.4048583
30, 600 mL/gcat/h | 211.4754098 | 0
| 255.0819672 | 0
| 298.6885246 | 0
| 340 | 0
| 381.3114754 | 1.619433198
| 422.6229508 | 3.643724696
| 466.2295082 | 6.477732794
| 507.5409836 | 13.76518219
| 548.852459 | 26.31578947
| 592.4590164 | 44.12955466
| 633.7704918 | 68.82591093
| 677.3770492 | 83.80566802
| 718.6885246 | 95.5465587
| 762.295082 | 100
| 803.6065574 | 100.4048583
| 844.9180328 | 100.4048583

## Usman_2025_rare_c
Mathilde
5%La/Ni/Al2O3 | 197.704918 | 0
| 243.6065574 | -0.4048582996
| 282.6229508 | 0
| 326.2295082 | 0
| 369.8360656 | 0
| 411.147541 | 6.882591093
| 452.4590164 | 17.00404858
| 493.7704918 | 30.36437247
| 537.3770492 | 50.60728745
| 578.6885246 | 76.11336032
| 622.295082 | 89.06882591
| 663.6065574 | 97.9757085
| 704.9180328 | 98.7854251
| 746.2295082 | 100
| 789.8360656 | 100
| 831.147541 | 100
| 872.4590164 | 100
10%La/Ni/Al2O3 | 200 | 0
| 243.6065574 | 0
| 282.6229508 | 0
| 326.2295082 | 0
| 367.5409836 | 0.4048582996
| 411.147541 | 4.048582996
| 452.4590164 | 6.477732794
| 496.0655738 | 9.311740891
| 537.3770492 | 21.05263158
| 578.6885246 | 34.81781377
| 620 | 65.18218623
| 663.6065574 | 85.82995951
| 704.9180328 | 95.5465587
| 746.2295082 | 99.5951417
| 789.8360656 | 100
| 831.147541 | 100
| 872.4590164 | 100
3%La/Ni/Al2O3 | 200 | -0.4048582996
| 243.6065574 | 0
| 284.9180328 | 0
| 326.2295082 | 0
| 367.5409836 | 0
| 411.147541 | 1.619433198
| 452.4590164 | 6.477732794
| 496.0655738 | 15.78947368
| 539.6721311 | 29.55465587
| 578.6885246 | 49.79757085
| 620 | 68.01619433
| 663.6065574 | 84.61538462
| 707.2131148 | 93.52226721
| 748.5245902 | 98.3805668
| 789.8360656 | 100
| 831.147541 | 100
| 874.7540984 | 100

## Usman_2025_rare_d
Mathilde
3%Sm/Ni/Al2O3 | 200 | 0.04048582996
| 242.5 | 0.06506651243
| 285 | 0.08964719491
| 327.5 | 0.1142278774
| 367.5 | 0.1373626374
| 412.5 | 1.377964141
| 452.5 | 3.830248699
| 495 | 12.35685367
| 537.5 | 26.95633314
| 577.5 | 46.00780798
| 620 | 65.46558704
| 662.5 | 85.32822441
| 705 | 95.06940428
| 747.5 | 98.73770966
| 790 | 100.3817235
| 830 | 100.4048583
| 872.5 | 100.429439
5%Sm/Ni/Al2O3 | 200 | 0.04048582996
| 242.5 | 0.06506651243
| 285 | 0.08964719491
| 325 | 0.1127819549
| 367.5 | 0.1373626374
| 410 | 2.186234818
| 452.5 | 7.878831695
| 495 | 15.59572007
| 535 | 28.57432042
| 577.5 | 49.65153268
| 620 | 69.51417004
| 662.5 | 89.3768074
| 705 | 96.68883748
| 747.5 | 100.3571429
| 790 | 100.3817235
| 832.5 | 100.4063042
| 872.5 | 100.0245807
10%Sm/Ni/Al2O3 | 200 | 0.04048582996
| 242.5 | -0.3397917872
| 282.5 | -0.3166570272
| 325 | 0.1127819549
| 367.5 | 0.1373626374
| 410 | 3.400809717
| 452.5 | 5.854540197
| 495 | 9.522845575
| 537.5 | 19.66888375
| 577.5 | 38.72035859
| 620 | 62.63157895
| 660 | 84.92192019
| 702.5 | 95.47281666
| 747.5 | 100.3571429
| 787.5 | 100.3802776
| 832.5 | 100.4063042
| 872.5 | 100.429439

## Wu_2020_ammonia
Mathilde
Ni/SiO2 | 350.4213483 | 6.944444444
| 400.1404494 | 9.548611111
| 450.7022472 | 18.75
| 500.8426966 | 37.67361111
| 550.9831461 | 64.23611111
| 601.5449438 | 89.0625
| 650 | 100
Ni7CO3/SiO2 | 350 | 9.722222222
| 400.5617978 | 11.97916667
| 450.7022472 | 21.35416667
| 500.8426966 | 42.88194444
| 550.9831461 | 71.00694444
| 601.5449438 | 93.75
| 650 | 99.82638889
Ni5CO5/SiO2 | 350 | 11.45833333
| 400.5617978 | 13.54166667
| 449.8595506 | 23.78472222
| 500 | 45.83333333
| 550.9831461 | 76.5625
| 600.2808989 | 96.70138889
Ni3CO7/SiO2 | 350 | 8.854166667
| 400.5617978 | 11.11111111
| 450.2808989 | 22.91666667
| 500.8426966 | 44.61805556
| 550.5617978 | 72.04861111
| 601.1235955 | 93.92361111
| 650 | 99.82638889
CO/SiO2 | 350 | 10.06944444
| 400.1404494 | 11.63194444
| 450.7022472 | 20.83333333
| 500.8426966 | 41.84027778
| 551.4044944 | 69.79166667
| 601.1235955 | 92.36111111
| 650.4213483 | 99.82638889

## Khan_67
Mathilde
Fe | 36.68508287
Fe-Co | 43.42541436
Co | 48.34254144
Mo | 41.54696133
Mo-Co | 40.33149171
Co | 48.34254144
Fe | 36.74033149
Fe-Ni | 59.61325967
Ni | 35.19337017
Mo | 41.54696133
Mo-Ni | 35.46961326
Ni | 35.19337017

## Meng_2024_1
Mathilde
Fe | 420.4571826 | 3.777335984
| 460.0648895 | 9.741550696
| 515.3203456 | 28.03180915
| 560.301943 | 61.43141153
| 600.5360033 | 92.04771372
Co | 419.9117562 | 8.151093439
| 460.3686432 | 18.68787276
| 515.3491689 | 38.36978131
| 560.3174633 | 66.99801193
| 600.279919 | 100.1988072
Ni | 420.189458 | 7.753479125
| 460.0842898 | 16.69980119
| 514.7738107 | 32.00795229
| 560.0059494 | 55.26838966
| 600.2455527 | 87.87276342
Mo | 420.180035 | 4.373757455
| 460.3558944 | 14.11530815
| 515.3469517 | 37.57455268
| 560.3307663 | 71.7693837
| 585.2197226 | 98.6083499
Fe-Co | 419.9156363 | 9.542743539
| 460.0964843 | 21.07355865
| 515.3602548 | 42.34592445
| 560.3340921 | 72.96222664
| 584.9447922 | 100
Mo-Co | 420.4616169 | 5.367793241
| 460.6308247 | 12.72365805
| 515.6052532 | 30.21868787
| 560.852358 | 58.84691849
| 600.5498607 | 97.01789264
Fe-Ni | 419.905659 | 5.964214712
| 460.3536772 | 13.32007952
| 515.319237 | 27.63419483
| 560.2725654 | 50.89463221
| 600.2344668 | 83.89662028
Mo-Ni | 420.185578 | 6.361829026
| 460.3553401 | 13.91650099
| 515.0481867 | 30.41749503
| 560.2941829 | 58.64811133
| 600.2760389 | 98.80715706

## Meng_2024_2
Mathilde
10Fe | 459.7875569 | 10.05356784
| 515.0986343 | 28.19990127
| 559.939302 | 61.59326228
| 600 | 92.16897941
8Fe-2Co | 459.7875569 | 16.07766422
| 514.8710167 | 36.03092187
| 559.7116844 | 63.40018648
| 585.2048558 | 82.51061911
7Fe-3Co | 459.5599393 | 18.88860449
| 515.3262519 | 40.24839875
| 559.939302 | 70.62940685
| 584.7496206 | 96.7670378
5Fe-5Co | 460.0151745 | 21.70045889
| 514.8710167 | 42.8582311
| 559.7116844 | 73.44034712
| 584.9772382 | 100.3818003
4Fe-6Co | 459.7875569 | 19.29051563
| 514.8710167 | 41.2518054
| 560.1669196 | 72.8385469
| 584.9772382 | 98.57457143
2Fe-8Co | 460.2427921 | 18.28710898
| 514.8710167 | 40.24778934
| 559.7116844 | 71.63311821
| 584.9772382 | 97.36975215
10Co | 460.0151745 | 18.6884107
| 515.3262519 | 38.64197305
| 559.939302 | 67.21575224
| 600.2276176 | 100.0006094

## Khan_68_1
Mathilde
10Ni | 32.8313253
10Fe | 34.51807229
10Mo | 39.81927711
10Co | 47.34939759
5Ni-5Mo | 33.25301205
5Co-5Mo | 38.4939759
5Fe-5Co | 41.92771084
5Fe-5Ni | 59.51807229

## Khan_68_2
Mathilde
10Fe | 36.58252427
9Fe-1Ni | 49.39805825
7Fe-3Ni | 54.99029126
6Fe-4Ni | 61.16504854
5Fe-5Ni | 59.65048544
2Fe-8Ni | 46.01941748
10Ni | 35.30097087

## Khan_77
Mathilde
CAT1/CeO2 | 300.4749178 | 8.892958071
| 324.8415022 | 10.31755815
| 350.5085483 | 15.18857333
| 375.7382709 | 18.19265246
| 400.5460149 | 22.2023196
| 424.9394525 | 28.65383681
| 450.6141708 | 34.96111402
| 475.8500313 | 39.11420278
| 501.0858918 | 43.26729154
| 525.9059115 | 49.57497794
| 550.2840044 | 53.15397108
| 575.1584978 | 69.65911794
| 600.8086646 | 71.37035664
CAT2/CeO2 | 300.501771 | 13.9198752
| 325.3079805 | 17.64228994
| 350.9727248 | 22.08242651
| 375.3761365 | 30.40108436
| 400.6112297 | 34.41054691
| 425.426646 | 39.85647609
| 450.6694117 | 45.30220068
| 475.9121773 | 50.74792527
| 500.299477 | 56.05043285
| 525.5422426 | 61.49615744
| 550.7850082 | 66.94188202
| 575.1730752 | 72.38801581
| 601.2705395 | 77.8333312
CAT1/TiO2 | 300.0529391 | 9.898546092
| 325.2887997 | 14.05163485
| 350.0896385 | 16.76866616
| 375.3178267 | 19.48549288
| 400.5552217 | 23.92583405
| 424.9279439 | 26.49944376
| 451.0223393 | 31.37025434
| 475.4042684 | 35.66737849
| 501.066711 | 39.67663645
| 525.4440367 | 43.11200338
| 550.259453 | 48.55793256
| 575.9326369 | 54.57795737
| 600.75726 | 61.74740099
CAT2/TiO2 | 300.0629132 | 11.76568674
| 325.2895669 | 14.19526105
| 350.5231257 | 17.9174712
| 375.3331714 | 22.35801696
| 400.585911 | 29.67088219
| 425.8325128 | 35.8347378
| 450.654067 | 42.42967661
| 475.4786901 | 49.59912024
| 499.8644553 | 54.61437541
| 525.5322686 | 59.62901679
| 550.7604568 | 62.34584351
| 575.5866143 | 69.80253954
| 600.3920566 | 73.38132808

## Khan_73_1
Mathilde
Fe10/YSZ | 400.5181347 | 0
| 450.7772021 | -0.2024291498
| 500 | 1.417004049
| 550.7772021 | 5.668016194
| 600 | 19.43319838
| 649.7409326 | 47.1659919
| 700 | 70.24291498
Mo10/YSZ | 400 | -0.2024291498
| 449.7409326 | 0.6072874494
| 500 | 2.631578947
| 549.7409326 | 10.12145749
| 600 | 27.93522267
| 649.7409326 | 60.52631579
| 700 | 91.49797571
Fe10Mo10/YSZ | 399.4818653 | -0.2024291498
| 449.2227979 | 1.821862348
| 500 | 8.097165992
| 549.2227979 | 23.48178138
| 599.4818653 | 50.20242915
| 649.2227979 | 72.67206478
| 698.9637306 | 94.33198381
Fe5Mo5/YSZ | 400.5181347 | -0.4048582996
| 449.7409326 | 1.012145749
| 499.4818653 | 7.287449393
| 549.7409326 | 17.61133603
| 600 | 45.74898785
| 649.7409326 | 70.24291498
| 699.4818653 | 97.1659919

## Khan_73_2
Mathilde
YSZ | 399.4809707 | -0.01709169169
| 450.3521237 | 1.158398125
| 499.6871174 | 6.367178371
| 549.046179 | 16.21303922
| 598.9776378 | 36.34077345
| 648.9373502 | 61.91203709
| 699.9832571 | 96.7567643
CSZ | 400.0010464 | 0.1841716983
| 449.3130186 | 0.9574835449
| 500.7178511 | 4.955195351
| 550.0748198 | 14.3978318
| 599.4809707 | 33.31624164
| 650.4954847 | 62.11260286
| 699.9822107 | 96.5551521
LSZ | 398.9629878 | 0.1848693183
| 449.3119722 | 0.7558713449
| 499.678746 | 4.754280771
| 549.5568369 | 14.59979281
| 601.0443372 | 34.52486841
| 649.9942446 | 65.54035907
| 701.0035265 | 93.32865928
CZ-Al2O3 | 400.5190293 | -0.01778931176
| 448.7939893 | 0.9578323549
| 500.1988217 | 4.955544161
| 550.0884233 | 17.0187904
| 599.5039921 | 37.75171004
| 649.973316 | 61.50811507
| 700.4489185 | 86.47419329
La-Al2O3 | 400.01465 | 2.805130298
| 449.8854159 | 11.23935693
| 499.7896675 | 26.12517397
| 550.2485271 | 47.86545699
| 600.2197503 | 75.65445483
| 650.1396984 | 93.56445486
| 699.9989536 | 99.7809473

## Khan_64
Mathilde
Mg6Fe2 | 301.0373444 | 0.6711409396
| 350.1383126 | 0.8389261745
| 400.2766252 | 12.24832215
| 449.7233748 | 27.68456376
| 499.8616874 | 55.20134228
| 550 | 84.22818792
Mg5Co1Fe2 | 301.0373444 | 1.174496644
| 350.1383126 | 1.677852349
| 400.2766252 | 10.5704698
| 450.0691563 | 27.68456376
| 500.2074689 | 53.52348993
| 550.3457815 | 87.91946309
Mg3Co3Fe2 | 301.3831259 | 1.342281879
| 350.1383126 | 3.691275168
| 399.9308437 | 19.12751678
| 450.0691563 | 41.94630872
| 500.2074689 | 71.6442953
| 550.3457815 | 99.4966443
Mg1Co5Fe2 | 301.3831259 | 1.006711409
| 350.1383126 | 1.510067114
| 399.5850622 | 14.93288591
| 450.0691563 | 35.90604027
| 500.2074689 | 64.93288591
| 549.6542185 | 96.6442953
Co6Fe2 | 300.6915629 | 0.8389261745
| 350.1383126 | 1.510067114
| 400.2766252 | 7.214765101
| 450.0691563 | 24.4966443
| 499.8616874 | 48.82550336
| 550.3457815 | 76.34228188

## Khan_70_1
Mathilde
Pt-SiO2(10) | 399.6470588 | 0
| 499.8823529 | 0.4504504505
| 550.3529412 | 3.828828829
| 600.8235294 | 19.36936937
| 650.5882353 | 67.11711712
| 700.3529412 | 88.73873874
Pt-SiO2(5) | 399.6470588 | 0
| 500.5882353 | 1.351351351
| 549.6470588 | 10.13513514
| 599.7647059 | 46.84684685
| 649.5294118 | 83.78378378
| 699.6470588 | 99.77477477
Pt-SiO2(2.5) | 400 | -0.4504504505
| 499.8823529 | -0.9009009009
| 549.2941176 | 0.9009009009
| 600.1176471 | 13.28828829
| 649.8823529 | 48.87387387
| 700 | 81.53153153

## Khan_70_2
Mathilde
Pt-Sn-SiO2 | 399.2941176 | 0.4488778055
| 500.2352941 | 2.46882793
| 549.6470588 | 9.650872818
| 599.7647059 | 41.0723192
| 650.2352941 | 80.79800499
| 700 | 96.50872818
Pt-SiO2 (10) | 400 | 0.4488778055
| 500.9411765 | 2.019950125
| 549.6470588 | 9.875311721
| 599.7647059 | 47.58104738
| 649.8823529 | 83.71571072
| 699.6470588 | 99.87531172
Pt-Ni-SiO2 | 400 | 0
| 500.5882353 | 1.571072319
| 549.2941176 | 7.182044888
| 600.1176471 | 30.74812968
| 649.5294118 | 67.55610973
| 699.6470588 | 86.18453865

## Khan_70_3
Mathilde
Pt@MCM-41 | 399.6470588 | 0.0002640457679
| 499.5294118 | 1.945489218
| 550.3529412 | 10.88502274
| 600.4705882 | 35.98468535
| 650.2352941 | 73.87762946
| 700.3529412 | 89.99973595
Pt-Ni@MCM-41 | 399.6470588 | -0.224174857
| 499.8823529 | -0.07472495233
| 551.0588235 | 0.5603051196
| 600.1176471 | 7.032330937
| 650.2352941 | 31.45867684
| 700.3529412 | 74.06457386
Pt-Sn@MCM-41 | 399.2941176 | -0.6727886167
| 499.1764706 | 2.394631069
| 550.3529412 | 15.8226786
| 600.1176471 | 53.94006161
| 650.2352941 | 83.97738008
| 700.3529412 | 96.05958633

## Khan_59
Mathilde
Mo2N | 350.8025682 | -0.467409933
| 391.7335474 | -0.05290065908
| 434.2696629 | 6.454967408
| 477.2070626 | 26.5064912
| 520.1444623 | 67.77697662
| 556.6613162 | 97.99231129
| 602.4077047 | 99.53114073
Co3Mo3N | 353.611557 | 2.690324614
| 393.7399679 | 9.426100316
| 433.4670947 | 27.44892007
| 478.0096308 | 59.68861078
| 523.3547352 | 93.28197863
| 557.4638844 | 100.0231893
| 602.0064205 | 99.53150307
Ni3Mo3N | 347.5922953 | 0.2126896362
| 392.1348315 | 5.138610597
| 433.8683788 | 17.74201146
| 474.7993579 | 42.3100196
| 515.329053 | 79.06800633
| 557.8651685 | 97.76549065
| 600 | 97.50171202
Fe3Mo3N | 350.4012841 | -0.0155803311
| 392.5361156 | 3.783846458
| 434.2696629 | 14.58137824
| 476.0032103 | 39.14866172
| 516.9341894 | 70.94014617
| 558.2664526 | 96.41072651
| 600.4012841 | 98.63001786

## Khan_31
Mathilde
Ru/Ce02 | 350.8802817 | 35.73432428
| 399.7359155 | 77.44114414
| 450.3521127 | 98.45703075
| 500.528169 | 100.0539991
| 550.2640845 | 100.0178932
| 600 | 100.1632755
Ru-Ni/Ce02 | 350 | 19.03804862
| 399.7359155 | 52.21428389
| 449.0316901 | 89.92804376
| 500.0880282 | 99.69134225
| 550.2640845 | 99.6549168
| 600.8802817 | 100.1626364
Ni-Ru/Ce02 | 349.5598592 | 15.95306868
| 400.1760563 | 50.39908233
| 449.9119718 | 90.65335753
| 500.0880282 | 99.69134225
| 550.2640845 | 99.836405
| 600.4401408 | 99.98146775
NiRu/Ce02 | 350 | 15.04530815
| 400.1760563 | 48.94717671
| 450.3521127 | 88.65666777
| 500.0880282 | 100.0543187
| 550.2640845 | 100.0178932
| 600.4401408 | 100.162956
Ru/Al2O3 | 350 | 12.14149689
| 400.1760563 | 36.96895529
| 450.7922535 | 72.14092176
| 499.6478873 | 94.24701567
| 550.2640845 | 99.836405
| 600.4401408 | 99.98146775
Ni/CeO2 | 350 | 3.611551341
| 400.1760563 | 13.91995348
| 449.9119718 | 62.70417423
| 500.0880282 | 95.88008998
| 550.2640845 | 99.6549168
| 600.4401408 | 99.79997955
Ni/Al2O3 | 350 | 1.978157511
| 399.7359155 | 8.475626901
| 449.9119718 | 28.94736842
| 500.0880282 | 64.48263081
Blank | 349.5598592 | 0.7080596099
| 450.3521127 | 12.97608701
| 500.0880282 | 33.08517165
| 550.2640845 | 62.99429974
| 600.4401408 | 98.16658572
Al2O3 | 350 | 4.518992357
| 399.7359155 | 5.208839242
| 449.9119718 | 11.52450091
| 500.528169 | 30.72550548
| 549.8239437 | 61.54271363
| 599.5598592 | 93.99299609
CeO2 | 350 | 1.978157511
| 400.1760563 | 4.119590501
| 450.7922535 | 10.61642085
| 500.528169 | 28.00318243
| 550.2640845 | 53.91988957
| 600.4401408 | 90.36259298